## Sheet1
source_folder | sub_img_path | origin_img_path | pdf_name | Caption | kind | lab_json_path | paper_title | paper_authors | paper_innov | entry_index_in_performance_data | parse_error | 拉伸性能_屈服强度_工程应力（MPa） | 拉伸性能_抗拉强度_工程应力（MPa） | 拉伸性能_断后延伸率_工程应变（%） | 拉伸性能_测试温度（℃） | 拉伸性能_应变率（s?1） | 拉伸性能_样品形状与尺寸 | 弹性模量（GPa） | 密度（g/cm3） | 合金成分 | 材料状态 | 应力腐蚀疲劳性能_应力腐蚀疲劳强度（MPa） | 应力腐蚀疲劳性能_测试温度（℃） | 应力腐蚀疲劳性能_循环次数 | 应力腐蚀疲劳性能_腐蚀环境 | 疲劳性能_疲劳强度（MPa） | 疲劳性能_测试温度（℃） | 疲劳性能_循环次数（次） | 制备工艺 | 轧制工艺 | 热处理工艺 | 泊松比 | 硬度性能_硬度 | 硬度性能_测试类型 | 锻造工艺 | 压缩性能_屈服强度_工程应力（MPa） | 压缩性能_抗压强度_工程应力（MPa） | 压缩性能_临界断裂应变_工程应变（%） | 压缩性能_测试温度（℃） | 压缩性能_应变率（s?1） | 压缩性能_抗压强度_真实应力（MPa） | 断裂韧性（MPa·m^0.5） | 剪切模量（GPa） | 体积模量 | 电阻率 | 电导率 | 热导率（W/(m·K)） | 比热容（J/(g·℃)） | 熔点（℃） | 相变点温度（℃） | 蠕变性能_持久强度极限（MPa） | 蠕变性能_测试温度（℃） | 蠕变性能_测试时间 | 热膨胀系数性能_热膨胀系数 | 热膨胀系数性能_测试温度 | 拉伸性能_屈服强度_真实应力 | 拉伸性能_抗拉强度_真实应力 | 拉伸性能_均匀延伸率_工程应变 | 拉伸性能_断后延伸率_真实应变 | 拉伸性能_均匀延伸率_真实应变 | 加工工艺 | 压缩性能_屈服强度_真实应力（MPa） | 剪切性能_剪切强度（MPa） | 剪切性能_测试温度（℃） | 剪切性能_应变率（mm/min） | 压缩性能_临界断裂应变_真实应变 | 夏比冲击性能_冲击功（J） | 夏比冲击性能_测试温度 | 夏比冲击性能_缺口类型 | 夏比冲击性能_冲击韧性 | 蠕变性能_蠕变极限 | 蠕变性能_允许伸长率 | 硬度性能 | 压缩性能_样品形状与尺寸 | 测试温度 | 应用领域 | 应用装备 | 应用部件 | 服役环境 | 已处理
e7c6f872bca195746b209c04a911dc87a8706576e0458128ef8246350d7410cc_2 | [5 empty] | /home/zjh/Cluster/project_0/data/e7c6f872bca195746b209c04a911dc87a8706576e0458128ef8246350d7410cc/lab_json.txt | Interlayer design to control interfacial microstructure and improve mechanical properties of active brazed Invar/SiO?–BN joint | Z.W. Yang (State Key Lab of Advanced Welding and Joining, Harbin Institute of Technology, Harbin 150001, China); L.X. Zhang (State Key Lab of Advanced Welding and Joining, Harbin Institute of Technology, Harbin 150001, China); Y.C. Chen (School of Materials, The University of Manchester, Manchester M13 9PL, UK); J.L. Qi (State Key Lab of Advanced Welding and Joining, Harbin Institute of Technology, Harbin 150001, China); P. He (State Key Lab of Advanced Welding and Joining, Harbin Institute of Technology, Harbin 150001, China); J.C. Feng (State Key Lab of Advanced Welding and Joining, Harbin Institute of Technology, Harbin 150001, China) | 1. 复合钎料层设计：通过Ag–Cu/Cu/Ag–Cu–Ti复合层结构，抑制脆性Fe?Ti和Ni?Ti化合物的形成，优化界面微观结构；2. 反应序列控制：利用Cu箔作为扩散屏障层，限制活性Ti元素向Invar合金扩散，优先与SiO?–BN陶瓷反应生成TiN–TiB?细晶层；3. 力学性能显著提升：使用100 μm厚Cu箔时，接头剪切强度达43 MPa，较单层Ag–Cu–Ti钎料提高207%。 | 1.0 | 0 | [8 empty] | Fe–36Ni（wt.%）（Invar合金）；60% h–BN（wt.%）（SiO?–BN陶瓷）；钎料：Ag–28Cu (wt%)/Cu/Ag–21Cu–4.5Ti (wt%)复合层 | Invar合金：板材；SiO?–BN陶瓷：块体；钎料：Ag–Cu箔（50 μm）、Cu箔（100 μm）、Ag–Cu–Ti箔（100 μm） | [7 empty] | 钎焊温度：1123 K，保温时间：10分钟，冷却速率：5 K/min，真空度：2.0 × 10?3 Pa，Cu箔厚度：100 μm | [33 empty] | 43.0 | 25.0 | 1 | [10 empty] | 高温透波热防护系统 |  | 陶瓷-金属复合结构件 | 高温、高应力及热循环环境 | 1
e7c6f872bca195746b209c04a911dc87a8706576e0458128ef8246350d7410cc_1 | [5 empty] | /home/zjh/Cluster/project_0/data/e7c6f872bca195746b209c04a911dc87a8706576e0458128ef8246350d7410cc/lab_json.txt | Interlayer design to control interfacial microstructure and improve mechanical properties of active brazed Invar/SiO?–BN joint | Z.W. Yang (State Key Lab of Advanced Welding and Joining, Harbin Institute of Technology, Harbin 150001, China); L.X. Zhang (State Key Lab of Advanced Welding and Joining, Harbin Institute of Technology, Harbin 150001, China); Y.C. Chen (School of Materials, The University of Manchester, Manchester M13 9PL, UK); J.L. Qi (State Key Lab of Advanced Welding and Joining, Harbin Institute of Technology, Harbin 150001, China); P. He (State Key Lab of Advanced Welding and Joining, Harbin Institute of Technology, Harbin 150001, China); J.C. Feng (State Key Lab of Advanced Welding and Joining, Harbin Institute of Technology, Harbin 150001, China) | 1. 复合钎料层设计：通过Ag–Cu/Cu/Ag–Cu–Ti复合层结构，抑制脆性Fe?Ti和Ni?Ti化合物的形成，优化界面微观结构；2. 反应序列控制：利用Cu箔作为扩散屏障层，限制活性Ti元素向Invar合金扩散，优先与SiO?–BN陶瓷反应生成TiN–TiB?细晶层；3. 力学性能显著提升：使用100 μm厚Cu箔时，接头剪切强度达43 MPa，较单层Ag–Cu–Ti钎料提高207%。 | 0.0 | 0 | [8 empty] | Fe–36Ni（wt.%）（Invar合金）；60% h–BN（wt.%）（SiO?–BN陶瓷）；单层Ag–21Cu–4.5Ti（wt.%）（钎料） | Invar合金：板材；SiO?–BN陶瓷：块体；钎料：箔材（100 μm厚） | [7 empty] | 钎焊温度：1123 K，保温时间：10分钟，冷却速率：5 K/min，真空度：2.0 × 10?3 Pa | [33 empty] | 14.0 | 25.0 | 1 | [10 empty] | 高温透波热防护系统 |  | 陶瓷-金属复合结构件 | 高温、高应力及热循环环境 | 1
ea2e8f86f7772a8efb661cd0b77c1751b31b1187fdf02ebe73623a0bf025f99a_1 | [5 empty] | /home/zjh/Cluster/project_0/data/ea2e8f86f7772a8efb661cd0b77c1751b31b1187fdf02ebe73623a0bf025f99a/lab_json.txt | Microstructures and mechanical properties of TiAl/Ni-based superalloy joints brazed with Fe-based filler metal | H. S. Ren (Welding and Plastic Forming Division, Beijing Institute of Aeronautical Materials, Beijing 100095, China); H. P. Xiong (Welding and Plastic Forming Division, Beijing Institute of Aeronautical Materials, Beijing 100095, China); L. Ye (Welding and Plastic Forming Division, Beijing Institute of Aeronautical Materials, Beijing 100095, China); X. Y. Ren (Welding and Plastic Forming Division, Beijing Institute of Aeronautical Materials, Beijing 100095, China); W. W. Li (Welding and Plastic Forming Division, Beijing Institute of Aeronautical Materials, Beijing 100095, China); R. Y. Qin (Welding and Plastic Forming Division, Beijing Institute of Aeronautical Materials, Beijing 100095, China) | 1. 新型填充金属设计：采用FeNiCoCrSiB体系填充金属，通过控制Fe与Ni的溶解焓差异，抑制TiAl与Ni基高温合金界面脆性金属间化合物的形成；2. 高温性能优化：钎焊接头在750°C下仍保持219 MPa剪切强度（室温强度的82%），适用于高温服役环境；3. 界面反应调控：通过降低Ti和Al在液态Fe溶剂中的溶解焓，减弱界面反应倾向，形成以固溶体为主的宽幅连接区。 | 0.0 | 0 | [8 empty] | Ti–48Al–2Cr–2Nb（at.%）（TiAl合金）；Co 12.0~15.0 wt.%, Cr 8.5~10.5 wt.%, Al 5.0~5.7 wt.%, V 4.2~4.7 wt.%, Mo 2.7~3.4 wt.%, W 1.0~1.8 wt.%, Ti 0.5~1.0 wt.%, Nb 0.5~1.0 wt.%, Ni Balance（wt.%）（K24 Ni基高温合金）；填充金属：Fe-(10~15)Ni-(9~13)Co-(9~13)Cr-(3~6)Si-(1~4)B（wt.%） | 钎焊接头（填充金属为箔材） | [7 empty] | 钎焊条件：1140°C/5 min，真空度7×10?3~8×10?? Pa，加热速率10°C/min，冷却至500°C速率5°C/min后炉冷；填充金属制备：快速凝固技术制备为60 μm厚箔材，双箔层压。 | [19 empty] | 1102.5 | [13 empty] | 134.0 | 25.0 | [11 empty] | 航空航天; 航空发动机 | 航空发动机 | 热端部件 | 长期使用温度760~850°C; 长期使用温度900°C | 1